## Sheet 1
Al Mirror reflectance for Microspectrophotometer Wavelengths
Wavelength, nm | Al Mirror Reflectance, %
350.1661362 | 90.94269
350.6019 | 90.94421
351.0377 | 90.94571
351.4735 | 90.94718
351.9093 | 90.94862
352.345 | 90.95002
352.7808 | 90.9514
353.2165 | 90.95275
353.6523 | 90.95407
354.088 | 90.95536
354.5237012 | 90.95662
354.9594 | 90.95785
355.3951 | 90.95905
355.8308 | 90.96023
356.2664 | 90.96137
356.7021 | 90.96249
357.1378 | 90.96358
357.5734 | 90.96464
358.009 | 90.96567
358.4447 | 90.96668
358.8803 | 90.96766
359.3159 | 90.96861
359.7514593 | 90.96953
360.187 | 90.97043
360.6226 | 90.9713
361.0582 | 90.97214
361.4937 | 90.97296
361.9293 | 90.97375
362.3648 | 90.97451
362.8003 | 90.97525
363.2358 | 90.97596
363.6713 | 90.97665
364.1068 | 90.97731
364.5423 | 90.97795
364.9777 | 90.97856
365.4132 | 90.97914
365.8486489 | 90.9797
366.2841 | 90.98024
366.7195 | 90.98075
367.1549 | 90.98123
367.590328 | 90.98169
368.0257 | 90.98213
368.4611 | 90.98254
368.8965 | 90.98293
369.3318 | 90.9833
369.7672 | 90.98364
370.2025295 | 90.98396
370.6379 | 90.98425
371.0732 | 90.98453
371.5085 | 90.98478
371.9438 | 90.985
372.3791 | 90.98521
372.8143 | 90.98539
373.2496 | 90.98555
373.6849 | 90.98568
374.1201 | 90.9858
374.5553 | 90.98589
374.9906 | 90.98596
375.4258 | 90.98601
375.861 | 90.98604
376.2962 | 90.98605
376.7313 | 90.98603
377.1665105 | 90.986
377.6016668 | 90.98594
378.0368 | 90.98587
378.4719 | 90.98577
378.9071 | 90.98565
379.3422 | 90.98552
379.777283 | 90.98536
380.2124 | 90.98518
380.6475 | 90.98499
381.0825 | 90.98477
381.5175764 | 90.98453
381.9526 | 90.98428
382.3877 | 90.98401
382.8227 | 90.98371
383.2577 | 90.9834
383.6926917 | 90.98307
384.1277 | 90.98272
384.5627 | 90.98236
384.9976 | 90.98197
385.4325813 | 90.98157
385.8675254 | 90.98115
386.3025 | 90.98071
386.7374 | 90.98026
387.1723 | 90.97978
387.6072 | 90.97929
388.0421 | 90.97879
388.477 | 90.97826
388.9118 | 90.97772
389.3466676 | 90.97716
389.7815 | 90.97659
390.2163 | 90.976
390.6511565 | 90.97539
391.086 | 90.97477
391.5208 | 90.97413
391.9555 | 90.97348
392.3903 | 90.97281
392.8251 | 90.97213
393.2598214 | 90.97143
393.6945581 | 90.97071
394.1292831 | 90.96999
394.564 | 90.96924
394.9987 | 90.96848
395.4334 | 90.96771
395.8681 | 90.96692
396.3027 | 90.96612
396.7374 | 90.96531
397.1720288 | 90.96448
397.6067 | 90.96331
398.0413 | 90.9625
398.4759 | 90.96169
398.9105 | 90.96087
399.3451 | 90.96005
399.7796 | 90.95922
400.2142 | 90.95838
400.6487 | 90.95754
401.0833 | 90.95669
401.517799 | 90.95584
401.9523 | 90.95498
402.3868091 | 90.95412
402.8213 | 90.95325
403.2558 | 90.95237
403.6902 | 90.95149
404.1247 | 90.9506
404.5591 | 90.94971
404.9935 | 90.94881
405.428 | 90.94791
405.8624 | 90.947
406.2968 | 90.94608
406.7311 | 90.94516
407.1655 | 90.94424
407.5998 | 90.94331
408.0342 | 90.94237
408.4685 | 90.94142
408.9028 | 90.94048
409.3371 | 90.93952
409.7714 | 90.93856
410.2057 | 90.93759
410.64 | 90.93662
411.0742 | 90.93564
411.5085 | 90.93466
411.9427 | 90.93367
412.3769 | 90.93268
412.8111 | 90.93168
413.2453 | 90.93067
413.679486 | 90.92966
414.1137 | 90.92864
414.5478 | 90.92762
414.9819 | 90.92659
415.4161 | 90.92556
415.8502 | 90.92452
416.2843 | 90.92347
416.7184 | 90.92242
417.1525 | 90.92137
417.5865 | 90.9203
418.0206 | 90.91924
418.4546 | 90.91816
418.8886 | 90.91708
419.3227 | 90.916
419.756657 | 90.91491
420.1906 | 90.91381
420.6246 | 90.91271
421.0585821 | 90.9116
421.4925 | 90.91049
421.9265 | 90.90937
422.3604 | 90.90824
422.7943 | 90.90711
423.2282 | 90.90598
423.6621 | 90.90484
424.096 | 90.90369
424.5298 | 90.90254
424.9637 | 90.90138
425.3975 | 90.90021
425.8313 | 90.89904
426.2651 | 90.89787
426.6989 | 90.89669
427.1327 | 90.8955
427.5665 | 90.89431
428.0002 | 90.89311
428.4339 | 90.89191
428.8677 | 90.8907
429.3014 | 90.88948
429.7351 | 90.88826
430.1688 | 90.88704
430.6025 | 90.88581
431.0361 | 90.88457
431.4698 | 90.88333
431.9034 | 90.88208
432.337 | 90.88082
432.7706 | 90.87956
433.2042134 | 90.8783
433.6378 | 90.87703
434.0714 | 90.87575
434.5049 | 90.87447
434.9385 | 90.87318
435.372 | 90.87188
435.8055 | 90.87058
436.239 | 90.86928
436.6725 | 90.86797
437.1059 | 90.86665
437.5394 | 90.86533
437.9729 | 90.864
438.4063 | 90.86267
438.8397 | 90.86133
439.2731 | 90.85999
439.7065 | 90.85864
440.1399 | 90.85728
440.5732331 | 90.85592
441.0066 | 90.85455
441.4399169 | 90.85318
441.8732 | 90.8518
442.3065 | 90.85042
442.7398 | 90.84903
443.1731 | 90.84763
443.6064 | 90.84623
444.0396 | 90.84483
444.4729 | 90.84341
444.9061 | 90.842
445.3393 | 90.84057
445.7725 | 90.83914
446.2057 | 90.83771
446.6389 | 90.83627
447.072 | 90.83482
447.5051 | 90.83337
447.9383 | 90.83192
448.3714 | 90.83045
448.8045 | 90.82899
449.2376 | 90.82751
449.6706 | 90.82603
450.1037 | 90.82455
450.5367 | 90.82306
450.9697617 | 90.82156
451.4028 | 90.82006
451.8358 | 90.81855
452.2688 | 90.81704
452.7017 | 90.81552
453.1347 | 90.814
453.5676 | 90.81247
454.0006 | 90.81093
454.433464 | 90.80939
454.8663623 | 90.80784
455.2992 | 90.80629
455.7321 | 90.80473
456.165 | 90.80317
456.5978 | 90.8016
457.0306 | 90.80003
457.4634 | 90.79845
457.8962 | 90.79686
458.329 | 90.79527
458.7618 | 90.79367
459.1946 | 90.79207
459.6273 | 90.79046
460.06 | 90.78885
460.4927 | 90.78723
460.9254 | 90.7856
461.3581 | 90.78397
461.7908 | 90.78233
462.2234 | 90.78069
462.6561 | 90.77905
463.0887 | 90.77739
463.5213 | 90.77573
463.9539 | 90.77407
464.3864 | 90.7724
464.819 | 90.77072
465.2516 | 90.76904
465.6841 | 90.76736
466.1166 | 90.76566
466.5491 | 90.76397
466.9816 | 90.76226
467.4141 | 90.76055
467.8465 | 90.75884
468.279 | 90.75712
468.7114 | 90.75539
469.1438 | 90.75366
469.5762 | 90.75193
470.0085996 | 90.75018
470.441 | 90.74844
470.8733 | 90.74668
471.3057 | 90.74492
471.738 | 90.74316
472.1703 | 90.74139
472.602582 | 90.73961
473.0348594 | 90.73783
473.4671216 | 90.73604
473.8993686 | 90.73425
474.3316 | 90.73245
474.7638 | 90.73065
475.196 | 90.72884
475.6282 | 90.72702
476.0604 | 90.7252
476.4925 | 90.72338
476.92467 | 90.72155
477.3568 | 90.71971
477.7889 | 90.71787
478.221 | 90.71602
478.6531 | 90.71416
479.085139 | 90.7123
479.5171865 | 90.71044
479.9492 | 90.70857
480.3812 | 90.70669
480.8132 | 90.70481
481.2452 | 90.70292
481.6772 | 90.70103
482.1091 | 90.69913
482.5411 | 90.69723
482.973 | 90.69532
483.4049 | 90.6934
483.8368 | 90.69148
484.2687 | 90.68955
484.7005 | 90.68762
485.1324 | 90.68569
485.5642 | 90.68374
485.996 | 90.68179
486.4278282 | 90.67984
486.8596 | 90.67788
487.2914 | 90.67591
487.7231 | 90.67394
488.1549 | 90.67197
488.5865787 | 90.66999
489.0183 | 90.668
489.45 | 90.66601
489.8816386 | 90.66401
490.3133 | 90.662
490.7449322 | 90.65999
491.1766 | 90.65798
491.6081619 | 90.65596
492.0398 | 90.65393
492.4713 | 90.6519
492.9029 | 90.64986
493.3344 | 90.64782
493.766 | 90.64577
494.1975 | 90.64372
494.629 | 90.64166
495.0604 | 90.63959
495.4919 | 90.63752
495.9233 | 90.63544
496.3547762 | 90.63336
496.7862 | 90.63128
497.2176 | 90.62918
497.649 | 90.62708
498.0803 | 90.62498
498.5117 | 90.62287
498.943 | 90.62076
499.3743 | 90.61864
499.8056 | 90.61651
500.2369 | 90.61438
500.6681773 | 90.61224
501.0994 | 90.6101
501.5307 | 90.60795
501.9619 | 90.6058
502.3931 | 90.60364
502.8243 | 90.60147
503.2554313 | 90.5993
503.6866 | 90.59713
504.1177 | 90.59495
504.5488 | 90.59276
504.9799 | 90.59057
505.411 | 90.58837
505.8421 | 90.58616
506.2731 | 90.58396
506.7042 | 90.58174
507.1352 | 90.57952
507.5662 | 90.5773
507.9972 | 90.57506
508.4282 | 90.57283
508.8591015 | 90.57059
509.29 | 90.56834
509.721 | 90.56609
510.1519 | 90.56383
510.5827 | 90.56156
511.0136 | 90.55929
511.4445 | 90.55702
511.8753 | 90.55474
512.3061 | 90.55245
512.7369 | 90.55016
513.1677 | 90.54786
513.5985 | 90.54556
514.0292 | 90.54325
514.4599 | 90.54094
514.8907 | 90.53862
515.3213 | 90.53629
515.752 | 90.53396
516.1827 | 90.53163
516.6133 | 90.52929
517.044 | 90.52694
517.4745816 | 90.52459
517.9052 | 90.52223
518.3358 | 90.51986
518.7663 | 90.5175
519.1969 | 90.51512
519.6273852 | 90.51274
520.0579 | 90.51036
520.488386 | 90.50797
520.9189 | 90.50557
521.3493 | 90.50317
521.7798 | 90.50076
522.2102 | 90.49835
522.6406 | 90.49593
523.071 | 90.49351
523.5013 | 90.49108
523.9317 | 90.48864
524.362 | 90.4862
524.7923 | 90.48376
525.2226 | 90.4813
525.6529 | 90.47885
526.0832 | 90.47639
526.5134464 | 90.47392
526.9437 | 90.47144
527.3739 | 90.46897
527.8040848 | 90.46648
528.2342624 | 90.46399
528.6644 | 90.4615
529.0946 | 90.459
529.5246893 | 90.45649
529.9548 | 90.45398
530.3849 | 90.45146
530.815 | 90.44894
531.245 | 90.44641
531.675 | 90.44388
532.1050649 | 90.44134
532.5351 | 90.43879
532.965 | 90.43624
533.395 | 90.43369
533.825 | 90.43113
534.2549 | 90.42856
534.6848 | 90.42599
535.1147 | 90.42341
535.5446 | 90.42083
535.9744 | 90.41824
536.4043 | 90.41565
536.8341 | 90.41305
537.2639 | 90.41044
537.6937 | 90.40783
538.1234 | 90.40522
538.5532 | 90.4026
538.9829 | 90.39997
539.4126 | 90.39734
539.8423 | 90.3947
540.2720056 | 90.39206
540.7017 | 90.38941
541.1313 | 90.38676
541.5609 | 90.3841
541.9905 | 90.38143
542.4201 | 90.37876
542.8497 | 90.37609
543.2792 | 90.3734
543.7088 | 90.37072
544.1383 | 90.36803
544.5678 | 90.36533
544.9972 | 90.36263
545.4267 | 90.35992
545.8561 | 90.3572
546.2856 | 90.35448
546.715 | 90.35176
547.1443 | 90.34903
547.5737125 | 90.34629
548.0031 | 90.34355
548.4324 | 90.34081
548.8617 | 90.33805
549.291 | 90.3353
549.7203 | 90.33253
550.1495 | 90.32977
550.5787496 | 90.32699
551.008 | 90.3429
551.4372 | 90.33966
551.8663 | 90.33642
552.2955 | 90.33318
552.7246 | 90.32993
553.1538 | 90.32669
553.5829 | 90.32344
554.012 | 90.32018
554.441 | 90.31693
554.8701 | 90.31367
555.2991 | 90.31041
555.7281147 | 90.30714
556.1571 | 90.30387
556.5861 | 90.3006
557.015033 | 90.29733
557.444 | 90.29405
557.8729 | 90.29076
558.3017811 | 90.28748
558.7307 | 90.28419
559.1595 | 90.28089
559.5884 | 90.2776
560.0172 | 90.27429
560.4459816 | 90.27099
560.8748 | 90.26768
561.3035 | 90.26436
561.7323 | 90.26104
562.161 | 90.25772
562.5897 | 90.25439
563.0184 | 90.25105
563.4471 | 90.24771
563.87571 | 90.24437
564.3043 | 90.24102
564.7329503 | 90.23767
565.1615 | 90.23431
565.5901 | 90.23094
566.0187 | 90.22757
566.4472 | 90.2242
566.8757 | 90.22082
567.3042 | 90.21743
567.7327 | 90.21404
568.1611 | 90.21064
568.5896 | 90.20723
569.018 | 90.20382
569.4464 | 90.20041
569.8748 | 90.19698
570.3031 | 90.19355
570.7315 | 90.19012
571.1598 | 90.18667
571.588087 | 90.18322
572.0164 | 90.17977
572.4446 | 90.1763
572.8729 | 90.17283
573.3011 | 90.16936
573.7293 | 90.16587
574.1574764 | 90.16238
574.5856 | 90.15888
575.0138 | 90.15538
575.4419 | 90.15186
575.87 | 90.14834
576.2981 | 90.14481
576.7262 | 90.14127
577.1542 | 90.13773
577.5822 | 90.13418
578.0102 | 90.13062
578.4382 | 90.12705
578.8662 | 90.12347
579.2941 | 90.11988
579.7221 | 90.11629
580.15 | 90.11269
580.5778 | 90.10908
581.0057 | 90.10546
581.4336 | 90.10183
581.8614 | 90.09819
582.2892 | 90.09454
582.7169689 | 90.09089
583.1447342 | 90.08722
583.5725 | 90.08355
584.0002 | 90.07986
584.4279 | 90.07617
584.8556 | 90.07247
585.2833 | 90.06875
585.7109 | 90.06503
586.1385 | 90.0613
586.5661 | 90.05756
586.9937161 | 90.0538
587.4213 | 90.05004
587.8488 | 90.04627
588.2763 | 90.04249
588.7038491 | 90.03869
589.1313 | 90.03489
589.5588 | 90.03108
589.9862 | 90.02725
590.4137 | 90.02341
590.8411 | 90.01957
591.2684 | 90.01571
591.6958 | 90.01184
592.1231 | 90.00796
592.5505 | 90.00407
592.9778 | 90.00017
593.405 | 89.99625
593.8323 | 89.99233
594.2595 | 89.98839
594.6867 | 89.98444
595.1139 | 89.98048
595.541117 | 89.97651
595.9683 | 89.97252
596.3954 | 89.96853
596.8225 | 89.96452
597.2496 | 89.9605
597.6767 | 89.95647
598.1037 | 89.95242
598.5308 | 89.94836
598.9578 | 89.94429
599.3848 | 89.94021
599.8117 | 89.93611
600.2387 | 89.932
600.6656 | 89.92788
601.0925 | 89.92374
601.5193969 | 89.91959
601.9463 | 89.91543
602.3731 | 89.91126
602.7999258 | 89.90707
603.2267 | 89.90287
603.6535 | 89.89865
604.0803 | 89.89442
604.507 | 89.89018
604.9337213 | 89.88592
605.3604 | 89.88165
605.7871 | 89.87736
606.2137 | 89.87306
606.6404 | 89.86875
607.067 | 89.86442
607.4936 | 89.86008
607.9201504 | 89.85572
608.3467 | 89.85135
608.7732 | 89.84696
609.1997 | 89.84256
609.6262 | 89.83814
610.0527 | 89.83371
610.4791 | 89.82927
610.9055 | 89.8248
611.3319409 | 89.82033
611.7583 | 89.81583
612.1847 | 89.81133
612.611 | 89.8068
613.0373 | 89.80226
613.4636 | 89.79771
613.8899 | 89.79314
614.3161 | 89.78855
614.7424 | 89.78395
615.1686 | 89.77933
615.5948 | 89.77469
616.0209 | 89.77004
616.4471 | 89.76538
616.8732 | 89.76069
617.2993 | 89.75599
617.7254 | 89.75127
618.1514 | 89.74654
618.5774 | 89.74179
619.0034622 | 89.73702
619.4295 | 89.73224
619.8554 | 89.72743
620.2814 | 89.72261
620.7073 | 89.71778
621.1332 | 89.71292
621.5591 | 89.70805
621.9849 | 89.70316
622.4108 | 89.69826
622.8366 | 89.69333
623.2624 | 89.68839
623.6882 | 89.68343
624.1139 | 89.67845
624.5396 | 89.67346
624.9653507 | 89.66844
625.391 | 89.66341
625.8167 | 89.65836
626.2423 | 89.65329
626.668 | 89.6482
627.0936 | 89.6431
627.5191 | 89.63797
627.9447 | 89.63283
628.3702 | 89.62766
628.7957 | 89.62248
629.2212 | 89.61728
629.6467 | 89.61206
630.0721 | 89.60682
630.4975 | 89.60156
630.9229 | 89.59628
631.3483 | 89.59099
631.7737 | 89.58567
632.199 | 89.58033
632.6243 | 89.57497
633.0496 | 89.5696
633.4748598 | 89.5642
633.9001 | 89.55878
634.3253 | 89.55334
634.7505 | 89.54789
635.1757 | 89.54241
635.6008476 | 89.53691
636.026 | 89.53139
636.4511 | 89.52585
636.8762 | 89.52029
637.3012 | 89.51471
637.7263 | 89.50911
638.1513 | 89.50349
638.5763 | 89.49784
639.0013 | 89.49218
639.4262 | 89.48649
639.8511 | 89.48079
640.276 | 89.47506
640.7009 | 89.46931
641.1257865 | 89.46353
641.5506 | 89.45774
641.9754 | 89.45192
642.4002 | 89.44609
642.825 | 89.44023
643.2497 | 89.43435
643.6745 | 89.42844
644.0992 | 89.42252
644.5238 | 89.41657
644.9485 | 89.4106
645.3731346 | 89.40461
645.7977 | 89.39859
646.2223305 | 89.39255
646.6469 | 89.38649
647.0714348 | 89.38041
647.496 | 89.3743
647.9204 | 89.36817
648.3449 | 89.36202
648.769368 | 89.35584
649.1938 | 89.34964
649.6182 | 89.34342
650.0426 | 89.33718
650.4669 | 89.33091
650.8913 | 89.32461
651.3156 | 89.3183
651.7399 | 89.31195
652.1641 | 89.30559
652.5884 | 89.2992
653.0126 | 89.29279
653.436782 | 89.28635
653.8609534 | 89.27989
654.2851 | 89.27341
654.7092 | 89.2669
655.1333 | 89.26036
655.5574064 | 89.2538
655.9814614 | 89.24722
656.4055 | 89.24061
656.8295 | 89.23398
657.2534863 | 89.22732
657.6774 | 89.22064
658.1014 | 89.21393
658.5253 | 89.20719
658.9492 | 89.20043
659.3731 | 89.19365
659.7969 | 89.18684
660.2207 | 89.18001
660.6445 | 89.17314
661.0682956 | 89.16626
661.492 | 89.15935
661.9158 | 89.15241
662.3395 | 89.14544
662.7632 | 89.13845
663.1868 | 89.13143
663.6104 | 89.12439
664.0341 | 89.11732
664.4576 | 89.11023
664.8812 | 89.1031
665.3047 | 89.09596
665.7282 | 89.08878
666.1517 | 89.08158
666.575202 | 89.07435
666.9986 | 89.06709
667.4220622 | 89.05981
667.8455 | 89.0525
668.2688 | 89.04516
668.6922 | 89.0378
669.1155 | 89.0304
669.5388 | 89.02298
669.9621 | 89.01554
670.3853 | 89.00806
670.8085 | 89.00056
671.2318 | 88.99303
671.6549 | 88.98547
672.0781 | 88.97788
672.5012144 | 88.97027
672.9243 | 88.96263
673.3474 | 88.95495
673.7704619 | 88.94726
674.1935 | 88.93953
674.6165 | 88.93177
675.0395 | 88.92399
675.4625 | 88.91617
675.8854 | 88.90833
676.3083 | 88.90046
676.7312 | 88.89256
677.1541 | 88.88463
677.5769 | 88.87667
677.9997 | 88.86868
678.4225 | 88.86067
678.8453 | 88.85262
679.268 | 88.84455
679.6907 | 88.83644
680.1134 | 88.82831
680.5361 | 88.82014
680.9587 | 88.81195
681.3814 | 88.80372
681.804 | 88.79547
682.2265 | 88.78718
682.6491 | 88.77887
683.0716 | 88.77053
683.4941 | 88.76215
683.9166 | 88.75375
684.339 | 88.74531
684.7615 | 88.73684
685.1839 | 88.72835
685.6062 | 88.71982
686.0286 | 88.71126
686.4509 | 88.70267
686.8732043 | 88.69405
687.2955 | 88.6854
687.7177325 | 88.67671
688.14 | 88.668
688.5622 | 88.65926
688.9843 | 88.65048
689.4065 | 88.64167
689.8286 | 88.63283
690.2507 | 88.62396
690.6728 | 88.61506
691.0949 | 88.60612
691.5169 | 88.59715
691.9389 | 88.58815
692.3609 | 88.57912
692.7828 | 88.57006
693.2047 | 88.56096
693.6266 | 88.55183
694.0485 | 88.54267
694.4704 | 88.53348
694.8922 | 88.52426
695.314 | 88.515
695.7358 | 88.50571
696.1575 | 88.49638
696.5793 | 88.48702
697.001 | 88.47763
697.4226 | 88.46821
697.8443 | 88.45876
698.2659 | 88.44927
698.6875279 | 88.43974
699.1091 | 88.43019
699.5307 | 88.4206
699.9522 | 88.41097
700.3737 | 88.40132
700.7951563 | 88.39162
701.2166 | 88.3819
701.638 | 88.37214
702.0594 | 88.36235
702.4808 | 88.35252
702.9021507 | 88.34266
703.3235 | 88.33276
703.7448 | 88.32283
704.166 | 88.31287
704.5873 | 88.30287
705.0085 | 88.29284
705.4297 | 88.28277
705.8509 | 88.27267
706.2720171 | 88.26253
706.6931 | 88.25235
707.114228 | 88.24215
707.5353 | 88.2319
707.9563 | 88.22163
708.3774 | 88.21131
708.7983419 | 88.20096
709.2193 | 88.19058
709.6402446 | 88.18016
710.0612 | 88.1697
710.482 | 88.15921
710.9029 | 88.14868
711.3237 | 88.13812
711.7445502 | 88.12752
712.1653 | 88.11689
712.5861 | 88.10622
713.0068 | 88.09551
713.4275 | 88.08477
713.8482 | 88.07399
714.2689 | 88.06317
714.6895 | 88.05232
715.1101 | 88.04143
715.5307 | 88.0305
715.9512 | 88.01954
716.3717 | 88.00854
716.7922 | 87.9975
717.2127137 | 87.98643
717.6332 | 87.97532
718.0536 | 87.96417
718.474 | 87.95298
718.8943 | 87.94176
719.3147 | 87.9305
719.7349961 | 87.9192
720.1553 | 87.90787
720.5755 | 87.89649
720.9958 | 87.88508
721.4159936 | 87.87363
721.8362 | 87.86215
722.2563 | 87.85062
722.6764657 | 87.83906
723.0966 | 87.82746
723.5166 | 87.81582
723.9367 | 87.80414
724.3567 | 87.79242
724.7767 | 87.78067
725.1967 | 87.76888
725.6166 | 87.75705
726.0366 | 87.74517
726.4565 | 87.73327
726.8763 | 87.72132
727.2962 | 87.70933
727.7159773 | 87.6973
728.1358 | 87.68524
728.5555 | 87.67313
728.9753 | 87.66099
729.395 | 87.64881
729.8146 | 87.63658
730.2343 | 87.62432
730.6539 | 87.61202
731.0735 | 87.59968
731.4931 | 87.58729
731.9126 | 87.57487
732.3322 | 87.56241
732.7517 | 87.54991
733.1711 | 87.53737
733.5906 | 87.52479
734.01 | 87.51216
734.4293664 | 87.4995
734.8487255 | 87.4868
735.2680577 | 87.47405
735.6874 | 87.46127
736.1066 | 87.44845
736.5259 | 87.43558
736.9451 | 87.42267
737.3643 | 87.40973
737.7835 | 87.39674
738.2026 | 87.38371
738.6217 | 87.37064
739.0408 | 87.35752
739.4599 | 87.34437
739.8789 | 87.33118
740.2979 | 87.31794
740.7169 | 87.30466
741.1359 | 87.29134
741.5548 | 87.27798
741.9737 | 87.26458
742.3926 | 87.25113
742.8114 | 87.23765
743.2302 | 87.22412
743.649 | 87.21055
744.0678 | 87.19693
744.4865 | 87.18328
744.9052 | 87.16958
745.3239 | 87.15584
745.7426 | 87.14205
746.1611888 | 87.12823
746.5798 | 87.11436
746.9984 | 87.10045
747.4169 | 87.0865
747.8354 | 87.0725
748.2539 | 87.05846
748.6724 | 87.04438
749.0908 | 87.03025
749.5092 | 87.01608
749.9276 | 87.00187
750.3459 | 86.98761
750.7642607 | 86.97331
751.1826 | 86.95897
751.6008 | 86.94458
752.0190648 | 86.96266
752.4373 | 86.94955
752.8555 | 86.93626
753.2736 | 86.92279
753.6917 | 86.90914
754.1099 | 86.89532
754.5279 | 86.88132
754.946 | 86.86715
755.364 | 86.85282
755.782 | 86.83833
756.1999 | 86.82368
756.6179 | 86.80887
757.0358 | 86.79391
757.4537 | 86.7788
757.8715142 | 86.76355
758.2893 | 86.74815
758.7071 | 86.73261
759.1249 | 86.71694
759.5426 | 86.70114
759.9603 | 86.68521
760.378 | 86.66915
760.7957 | 86.65297
761.2133 | 86.63667
761.6309 | 86.62025
762.0485 | 86.60372
762.466 | 86.58708
762.8835 | 86.57033
763.301 | 86.55348
763.7185 | 86.53653
764.1359 | 86.51949
764.5533 | 86.50235
764.9707 | 86.48512
765.388 | 86.4678
765.8054 | 86.4504
766.2226 | 86.43292
766.6399 | 86.41537
767.0571306 | 86.39774
767.4743 | 86.38004
767.8915 | 86.36227
768.3087 | 86.34443
768.7258 | 86.32654
769.1429 | 86.30859
769.5599 | 86.29058
769.977 | 86.27253
770.394 | 86.25442
770.8109 | 86.23627
771.2279 | 86.21808
771.6448 | 86.19986
772.0617 | 86.18159
772.4786 | 86.1633
772.8954 | 86.14497
773.3122 | 86.12663
773.729 | 86.10825
774.1457 | 86.08987
774.5624 | 86.07146
774.9791 | 86.05304
775.3957795 | 86.03462
775.8124 | 86.01618
776.229 | 85.99775
776.6456 | 85.97932
777.0621 | 85.96089
777.4787 | 85.94246
777.8951 | 85.92405
778.3115971 | 85.90565
778.728 | 85.88727
779.1444 | 85.8689
779.5608 | 85.85056
779.9771 | 85.83225
780.3935 | 85.81397
780.8097 | 85.79571
781.226 | 85.7775
781.6422264 | 85.75932
782.0584 | 85.74119
782.4746 | 85.7231
782.8907 | 85.70506
783.3068 | 85.68707
783.7229 | 85.66914
784.139 | 85.65127
784.555 | 85.63345
784.971 | 85.6157
785.387 | 85.59802
785.8029 | 85.58041
786.2188 | 85.56288
786.6347 | 85.54542
787.0505 | 85.52805
787.4663 | 85.51075
787.8821 | 85.49355
788.2979 | 85.47643
788.7136 | 85.45941
789.1293 | 85.44248
789.545 | 85.42566
789.9606 | 85.40893
790.3763 | 85.40463
790.7918 | 85.38637
791.2074 | 85.3683
791.6229 | 85.35044
792.0384 | 85.33277
792.4539 | 85.31529
792.8693 | 85.29802
793.2847 | 85.28094
793.7001 | 85.26405
794.1155 | 85.24737
794.5308 | 85.23088
794.9461 | 85.21458
795.3613 | 85.19849
795.7765 | 85.18258
796.1917471 | 85.16688
796.6069 | 85.15137
797.0221 | 85.13606
797.4372 | 85.12094
797.8522 | 85.10602
798.2673 | 85.0913
798.6823 | 85.07677
799.0973 | 85.06244
799.5122715 | 85.0483
799.9272 | 85.03436
800.3421 | 85.02062
800.757 | 85.00707
801.1718 | 84.99372
801.5866 | 84.98056
802.0014 | 84.9676
802.4162 | 84.95484
802.8308848 | 84.94227
803.2455766 | 84.92989
803.6602 | 84.91772
804.0749 | 84.90573
804.4895 | 84.89395
804.904 | 84.88235
805.3186 | 84.87096
805.7331 | 84.85976
806.1476 | 84.84875
806.562 | 84.83794
806.9764 | 84.82733
807.3908 | 84.81691
807.8052 | 84.80668
808.2195302 | 84.79665
808.6338 | 84.78682
809.0480997 | 84.77718
809.4623 | 84.76773
809.8765 | 84.75848
810.2907 | 84.74943
810.7049 | 84.74057
811.119 | 84.7319
811.5331 | 84.72343
811.9471 | 84.71516
812.3612 | 84.70708
812.7752 | 84.69919
813.1891 | 84.6915
813.6030614 | 84.684
814.017 | 84.6767
814.4308 | 84.66959
814.8447 | 84.66268
815.2585 | 84.65596
815.6723 | 84.64943
816.0860316 | 84.6431
816.4998 | 84.63697
816.9134 | 84.63102
817.3271 | 84.62528
817.7407 | 84.61972
818.1543 | 84.61436
818.5679 | 84.6092
818.9814 | 84.60423
819.3949 | 84.59945
819.8084 | 84.59486
820.2218633 | 84.59047
820.6353 | 84.58628
821.0487 | 84.58228
821.4620128 | 84.57847
821.8753 | 84.57485
822.2886248 | 84.57143
822.7019 | 84.5682
823.1151 | 84.56517
823.5283 | 84.56233
823.9415 | 84.55968
824.3546 | 84.55723
824.7677 | 84.55497
825.1808 | 84.5529
825.5938 | 84.55103
826.0068 | 84.54935
826.4198 | 84.54786
826.8328 | 84.54657
827.2457 | 84.54547
827.6586 | 84.54456
828.0714 | 84.54385
828.4843 | 84.54333
828.8971 | 84.543
829.3098 | 84.55582
829.7226 | 84.56046
830.1353 | 84.56537
830.5479 | 84.57054
830.9606 | 84.57597
831.3732 | 84.58167
831.7857 | 84.58763
832.1983 | 84.59385
832.6107933 | 84.60033
833.023274 | 84.60707
833.4357 | 84.61408
833.8481 | 84.62135
834.2605 | 84.62888
834.6729 | 84.63667
835.0852 | 84.64473
835.4975 | 84.65304
835.9098 | 84.66162
836.322 | 84.67046
836.7342 | 84.67956
837.1464 | 84.68893
837.5585 | 84.69855
837.9705872 | 84.70844
838.3827 | 84.71859
838.7946974 | 84.729
839.206705 | 84.73967
839.6187 | 84.7506
840.0306 | 84.7618
840.4425 | 84.77325
840.8544 | 84.78497
841.2663 | 84.79694
841.6780844 | 84.80918
842.0899 | 84.82168
842.5016 | 84.83444
842.9133 | 84.84746
843.3250348 | 84.86074
843.7367 | 84.87428
844.1483 | 84.88809
844.5599 | 84.90215
844.9715 | 84.91647
845.383 | 84.93106
845.7945 | 84.9459
846.206 | 84.96101
846.6174 | 84.97637
847.0288 | 84.992
847.4402 | 85.00788
847.8515 | 85.02403
848.2628 | 85.04044
848.6740942 | 85.0571
849.0853 | 85.07403
849.4965455 | 85.09121
849.9077 | 85.10866
850.3189 | 85.12636
850.73 | 85.14433
851.1411 | 85.16255
851.5521 | 85.18103
851.9631 | 85.19978
852.3741 | 85.21878
852.7851 | 85.23804
853.1959818 | 85.25756
853.6069 | 85.27734
854.0177 | 85.29738
854.4285 | 85.31768
854.8393 | 85.33824
855.2501 | 85.35905
855.6608 | 85.38013
856.0715 | 85.40146
856.4822 | 85.42305
856.8927985 | 85.44491
857.3034 | 85.46702
857.714 | 85.48938
858.1244862 | 85.51201
858.535 | 85.5349
858.9454 | 85.55804
859.3559 | 85.58144
859.7663 | 85.6051
860.1766474 | 85.62902
860.587 | 85.6532
860.9973 | 85.67764
861.4076 | 85.70233
861.8177885 | 85.72728
862.228 | 85.75249
862.6382 | 85.77795
863.0483 | 85.80368
863.4584 | 85.82966
863.8685 | 85.8559
864.2785 | 85.8824
864.6885 | 85.90915
865.0984979 | 85.93616
865.5084 | 85.96343
865.9183467 | 85.99096
866.3282 | 86.01875
866.7381 | 86.04679
867.1479 | 86.07509
867.5576 | 86.10364
867.9674 | 86.13245
868.3771 | 86.16152
868.7868 | 86.19085
869.1964 | 86.22043
869.606 | 86.25027
870.0156 | 86.28037
870.4252 | 86.31072
870.8347 | 86.34133
871.2441 | 86.3722
871.6536 | 86.40332
872.063 | 86.4347
872.4724 | 86.46633
872.8817 | 86.49822
873.291 | 86.53037
873.7003 | 86.56278
874.1096 | 86.59544
874.5188 | 86.62835
874.928 | 86.66152
875.3371 | 86.69495
875.7462 | 86.72863
876.1553 | 86.76257
876.5643383 | 86.79677
876.9734 | 86.83122
877.3823 | 86.86592
877.7913 | 86.90088
878.2002 | 86.9361
878.6091 | 86.97157
879.0179 | 86.99576
879.4267 | 87.02842
879.8354974 | 87.06099
880.2442 | 87.09345
880.653 | 87.12583
881.0616 | 87.1581
881.4703 | 87.19028
881.8788811 | 87.22236
882.2875 | 87.25435
882.696 | 87.28624
883.1045 | 87.31803
883.513 | 87.34974
883.9214 | 87.38134
884.3298 | 87.41285
884.7382 | 87.44427
885.1465 | 87.47559
885.5548 | 87.50681
885.9631 | 87.53794
886.3714 | 87.56898
886.7796 | 87.59993
887.1877 | 87.63078
887.5959 | 87.66153
888.0039713 | 87.6922
888.412 | 87.72276
888.8201 | 87.75324
889.2281 | 87.78362
889.636 | 87.81391
890.044 | 87.84411
890.4519 | 87.87422
890.8597 | 87.90423
891.2676 | 87.93415
891.6754 | 87.96398
892.0831 | 87.99372
892.4909 | 88.02336
892.8985 | 88.05291
893.3062 | 88.08238
893.7138 | 88.11175
894.1214 | 88.14103
894.529 | 88.17022
894.9365 | 88.19931
895.344 | 88.22832
895.751441 | 88.25724
896.1589 | 88.28607
896.5662 | 88.3148
896.9736 | 88.34345
897.3809 | 88.37201
897.7881947 | 88.40048
898.1954 | 88.42885
898.6027 | 88.45714
899.0098 | 88.48534
899.417 | 88.51345
899.8241 | 88.54148
900.2312 | 88.56941
900.6382 | 88.59725
901.0452 | 88.62501
901.4522 | 88.65268
901.8591 | 88.68026
902.266 | 88.70775
902.6729 | 88.73516
903.0797 | 88.76248
903.4865 | 88.78971
903.8933 | 88.81685
904.3000123 | 88.84391
904.7067 | 88.87088
905.1134 | 88.89776
905.52 | 88.92456
905.9266 | 88.95127
906.3331 | 88.97789
906.7397 | 89.00443
907.1461 | 89.03088
907.5525924 | 89.05725
907.959 | 89.08353
908.3654 | 89.10972
908.7717 | 89.13583
909.178046 | 89.16186
909.5843 | 89.1878
909.9906 | 89.21365
910.3968 | 89.23942
910.8029 | 89.26511
911.2091 | 89.29071
911.6152 | 89.31623
912.0212 | 89.34166
912.4273 | 89.36702
912.8333 | 89.39228
913.2392 | 89.41747
913.6452 | 89.44257
914.051 | 89.46758
914.4569 | 89.49252
914.8627 | 89.51737
915.2685 | 89.54214
915.6743 | 89.56682
916.08 | 89.59143
916.4856 | 89.61595
916.8913 | 89.64039
917.2969 | 89.66474
917.7025 | 89.68902
918.108 | 89.71322
918.5135 | 89.73733
918.919 | 89.76136
919.3244 | 89.78531
919.7298 | 89.80918
920.1352 | 89.83297
920.5405 | 89.85668
920.9458 | 89.88031
921.351 | 89.90385
921.7563 | 89.92732
922.1614 | 89.95071
922.5666 | 89.97402
922.9717 | 89.99725
923.3768 | 90.0204
923.7818 | 90.04347
924.1868 | 90.06646
924.5918 | 90.08937
924.9967 | 90.1122
925.4016 | 90.13496
925.8065 | 90.15763
926.2113 | 90.18023
926.6161 | 90.20275
927.0209 | 90.22519
927.4256 | 90.24755
927.8303 | 90.26984
928.2349 | 90.29205
928.6395 | 90.31418
929.0441 | 90.33623
929.4486 | 90.35821
929.8531 | 90.38011
930.2576 | 90.40193
930.662 | 90.42367
931.0664 | 90.44534
931.4708 | 90.46694
931.8751 | 90.48845
932.2794 | 90.50989
932.6837 | 90.53126
933.0878754 | 90.55255
933.4921 | 90.57376
933.8962 | 90.5949
934.3003 | 90.61597
934.7044 | 90.63695
935.1084 | 90.65787
935.5124 | 90.67871
935.9164 | 90.69947
936.3203039 | 90.72016
936.7242 | 90.74078
937.128 | 90.76132
937.5319 | 90.78179
937.9356 | 90.80218
938.3393948 | 90.8225
938.7431 | 90.84275
939.146777 | 90.86292
939.5504 | 90.88302
939.954 | 90.90305
940.3576 | 90.923
940.7611 | 90.94289
941.1646 | 90.96269
941.5681 | 90.98243
941.9715 | 91.0021
942.3748 | 91.02169
942.7782 | 91.04121
943.1815 | 91.06066
943.5848 | 91.08004
943.988 | 91.09934
944.3912 | 91.11858
944.794371 | 91.13774
945.1975 | 91.15683
945.6006 | 91.17586
946.0036 | 91.19481
946.4067 | 91.21369
946.8096 | 91.2325
947.2126 | 91.25124
947.6155 | 91.26991
948.0183473 | 91.28851
948.4212 | 91.30704
948.824 | 91.3255
949.2267 | 91.34389
949.6295 | 91.36221
950.0321 | 91.38047
950.4348 | 91.39865
950.8373957 | 91.41677
951.24 | 91.43481
951.6425 | 91.45279
952.045 | 91.4707
952.4475 | 91.48854
952.8499 | 91.50632
953.2523 | 91.52402
953.6546 | 91.54166
954.0569 | 91.55923
954.4592 | 91.57673
954.8615 | 91.59417
955.2637 | 91.61154
955.6658378 | 91.62884
956.068 | 91.64608
956.4701 | 91.66324
956.8721138 | 91.68035
957.2741 | 91.69738
957.6761 | 91.71435
958.0781 | 91.73125
958.48 | 91.74809
958.8818 | 91.76486
959.2837 | 91.78157
959.6855 | 91.79821
960.0872 | 91.81479
960.4889 | 91.8313
960.8906 | 91.84774
961.2923 | 91.86412
961.6939 | 91.88044
962.0954 | 91.89669
962.497 | 91.91288
962.8985 | 91.929
963.2999 | 91.94506
963.7013 | 91.96106
964.1027 | 91.97699
964.5041 | 91.99285
964.9054 | 92.00866
965.3066 | 92.0244
965.7078734 | 92.04008
966.1090677 | 92.05569
966.5102 | 92.07125
966.9113 | 92.08673
967.3124 | 92.10216
967.7135 | 92.11753
968.1145 | 92.13283
968.5154423 | 92.14807
968.9163727 | 92.16325
969.3173 | 92.17836
969.7181 | 92.19342
970.1189 | 92.20841
970.5197 | 92.22335
970.9205 | 92.23822
971.3212 | 92.25303
971.7218 | 92.26778
972.1224543 | 92.28247
972.523 | 92.29709
972.9236 | 92.31166
973.3241 | 92.32617
973.7246 | 92.34062
974.125 | 92.355
974.5254 | 92.36933
974.9258 | 92.3836
975.3261 | 92.39781
975.7264 | 92.41196
976.1266 | 92.42605
976.5269 | 92.44008
976.927 | 92.45405
977.3272 | 92.46796
977.7273 | 92.48182
978.1273 | 92.49562
978.5273 | 92.50935
978.9273056 | 92.52303
979.3272476 | 92.53666
979.7272 | 92.55022
980.127 | 92.56373
980.5268 | 92.57718
980.9266 | 92.59057
981.3264 | 92.6039
981.7261 | 92.61718
982.1258 | 92.6304
982.5254 | 92.64356
982.925 | 92.65667
983.3246 | 92.66972
983.7241 | 92.68271
984.1236 | 92.69565
984.523 | 92.70853
984.9224084 | 92.72136
985.3218 | 92.73413
985.7211 | 92.74684
986.1204 | 92.7595
986.5196 | 92.77211
986.9188522 | 92.78466
987.318 | 92.79715
987.7172 | 92.80959
988.1163 | 92.82197
988.5153 | 92.8343
988.9143 | 92.84658
989.3133 | 92.8588
989.7123 | 92.87097
990.1112 | 92.88308
990.51 | 92.89514
990.9088 | 92.90714
991.3076 | 92.91909
991.7064 | 92.93099
992.1051 | 92.94284
992.5037 | 92.95463
992.9024 | 92.96637
993.301 | 92.97806
993.6995 | 92.98969
994.098 | 93.00127
994.4965 | 93.0128
994.8949 | 93.02428
995.2933411 | 93.0357
995.6916983 | 93.04708
996.09 | 93.0584
996.4882955 | 93.06967
996.8865 | 93.08088
997.2847 | 93.09205
997.6829 | 93.10317
998.081 | 93.11423
998.4791 | 93.12525
998.8771 | 93.13621
999.2752 | 93.14712
999.6731191 | 93.15798
1000.071 | 93.1688
1000.469 | 93.17956
1000.867 | 93.19027
1001.265 | 93.20093
1001.662 | 93.21154
1002.06 | 93.2221
1002.458 | 93.23262
1002.855 | 93.24308
1003.253 | 93.2535
1003.651 | 93.26386
1004.048 | 93.27418
1004.446 | 93.28445
1004.843 | 93.29467
1005.241 | 93.30484
1005.638 | 93.31496
1006.035 | 93.32504
1006.433 | 93.33506
1006.83 | 93.34504
1007.227 | 93.35498
1007.624 | 93.36486
1008.021 | 93.3747
1008.418 | 93.38449
1008.815 | 93.39423
1009.212 | 93.40392
1009.609 | 93.41357
1010.006 | 93.42318
1010.403 | 93.43273
1010.8 | 93.44224
1011.197 | 93.4517
1011.594 | 93.46112
1011.99 | 93.47049
1012.387 | 93.47982
1012.784 | 93.4891
1013.18 | 93.49833
1013.577 | 93.50752
1013.974 | 93.51666
1014.37 | 93.52576
1014.767 | 93.53482
1015.163 | 93.54382
1015.559 | 93.55279
1015.956 | 93.56171
1016.352 | 93.57058
1016.748 | 93.57942
1017.144 | 93.5882
1017.541 | 93.59695
1017.937 | 93.60565
1018.333 | 93.6143
1018.729 | 93.62291
1019.125 | 93.63148
1019.521 | 93.64001
1019.917 | 93.64849
1020.313 | 93.65693

## Sheet1
wavelength | reflectance
350.1661362 | 90.94269
350.6019 | 90.94421
351.0377 | 90.94571
351.4735 | 90.94718
351.9093 | 90.94862
352.345 | 90.95002
352.7808 | 90.9514
353.2165 | 90.95275
353.6523 | 90.95407
354.088 | 90.95536
354.5237012 | 90.95662
354.9594 | 90.95785
355.3951 | 90.95905
355.8308 | 90.96023
356.2664 | 90.96137
356.7021 | 90.96249
357.1378 | 90.96358
357.5734 | 90.96464
358.009 | 90.96567
358.4447 | 90.96668
358.8803 | 90.96766
359.3159 | 90.96861
359.7514593 | 90.96953
360.187 | 90.97043
360.6226 | 90.9713
361.0582 | 90.97214
361.4937 | 90.97296
361.9293 | 90.97375
362.3648 | 90.97451
362.8003 | 90.97525
363.2358 | 90.97596
363.6713 | 90.97665
364.1068 | 90.97731
364.5423 | 90.97795
364.9777 | 90.97856
365.4132 | 90.97914
365.8486489 | 90.9797
366.2841 | 90.98024
366.7195 | 90.98075
367.1549 | 90.98123
367.590328 | 90.98169
368.0257 | 90.98213
368.4611 | 90.98254
368.8965 | 90.98293
369.3318 | 90.9833
369.7672 | 90.98364
370.2025295 | 90.98396
370.6379 | 90.98425
371.0732 | 90.98453
371.5085 | 90.98478
371.9438 | 90.985
372.3791 | 90.98521
372.8143 | 90.98539
373.2496 | 90.98555
373.6849 | 90.98568
374.1201 | 90.9858
374.5553 | 90.98589
374.9906 | 90.98596
375.4258 | 90.98601
375.861 | 90.98604
376.2962 | 90.98605
376.7313 | 90.98603
377.1665105 | 90.986
377.6016668 | 90.98594
378.0368 | 90.98587
378.4719 | 90.98577
378.9071 | 90.98565
379.3422 | 90.98552
379.777283 | 90.98536
380.2124 | 90.98518
380.6475 | 90.98499
381.0825 | 90.98477
381.5175764 | 90.98453
381.9526 | 90.98428
382.3877 | 90.98401
382.8227 | 90.98371
383.2577 | 90.9834
383.6926917 | 90.98307
384.1277 | 90.98272
384.5627 | 90.98236
384.9976 | 90.98197
385.4325813 | 90.98157
385.8675254 | 90.98115
386.3025 | 90.98071
386.7374 | 90.98026
387.1723 | 90.97978
387.6072 | 90.97929
388.0421 | 90.97879
388.477 | 90.97826
388.9118 | 90.97772
389.3466676 | 90.97716
389.7815 | 90.97659
390.2163 | 90.976
390.6511565 | 90.97539
391.086 | 90.97477
391.5208 | 90.97413
391.9555 | 90.97348
392.3903 | 90.97281
392.8251 | 90.97213
393.2598214 | 90.97143
393.6945581 | 90.97071
394.1292831 | 90.96999
394.564 | 90.96924
394.9987 | 90.96848
395.4334 | 90.96771
395.8681 | 90.96692
396.3027 | 90.96612
396.7374 | 90.96531
397.1720288 | 90.96448
397.6067 | 90.96331
398.0413 | 90.9625
398.4759 | 90.96169
398.9105 | 90.96087
399.3451 | 90.96005
399.7796 | 90.95922
400.2142 | 90.95838
400.6487 | 90.95754
401.0833 | 90.95669
401.517799 | 90.95584
401.9523 | 90.95498
402.3868091 | 90.95412
402.8213 | 90.95325
403.2558 | 90.95237
403.6902 | 90.95149
404.1247 | 90.9506
404.5591 | 90.94971
404.9935 | 90.94881
405.428 | 90.94791
405.8624 | 90.947
406.2968 | 90.94608
406.7311 | 90.94516
407.1655 | 90.94424
407.5998 | 90.94331
408.0342 | 90.94237
408.4685 | 90.94142
408.9028 | 90.94048
409.3371 | 90.93952
409.7714 | 90.93856
410.2057 | 90.93759
410.64 | 90.93662
411.0742 | 90.93564
411.5085 | 90.93466
411.9427 | 90.93367
412.3769 | 90.93268
412.8111 | 90.93168
413.2453 | 90.93067
413.679486 | 90.92966
414.1137 | 90.92864
414.5478 | 90.92762
414.9819 | 90.92659
415.4161 | 90.92556
415.8502 | 90.92452
416.2843 | 90.92347
416.7184 | 90.92242
417.1525 | 90.92137
417.5865 | 90.9203
418.0206 | 90.91924
418.4546 | 90.91816
418.8886 | 90.91708
419.3227 | 90.916
419.756657 | 90.91491
420.1906 | 90.91381
420.6246 | 90.91271
421.0585821 | 90.9116
421.4925 | 90.91049
421.9265 | 90.90937
422.3604 | 90.90824
422.7943 | 90.90711
423.2282 | 90.90598
423.6621 | 90.90484
424.096 | 90.90369
424.5298 | 90.90254
424.9637 | 90.90138
425.3975 | 90.90021
425.8313 | 90.89904
426.2651 | 90.89787
426.6989 | 90.89669
427.1327 | 90.8955
427.5665 | 90.89431
428.0002 | 90.89311
428.4339 | 90.89191
428.8677 | 90.8907
429.3014 | 90.88948
429.7351 | 90.88826
430.1688 | 90.88704
430.6025 | 90.88581
431.0361 | 90.88457
431.4698 | 90.88333
431.9034 | 90.88208
432.337 | 90.88082
432.7706 | 90.87956
433.2042134 | 90.8783
433.6378 | 90.87703
434.0714 | 90.87575
434.5049 | 90.87447
434.9385 | 90.87318
435.372 | 90.87188
435.8055 | 90.87058
436.239 | 90.86928
436.6725 | 90.86797
437.1059 | 90.86665
437.5394 | 90.86533
437.9729 | 90.864
438.4063 | 90.86267
438.8397 | 90.86133
439.2731 | 90.85999
439.7065 | 90.85864
440.1399 | 90.85728
440.5732331 | 90.85592
441.0066 | 90.85455
441.4399169 | 90.85318
441.8732 | 90.8518
442.3065 | 90.85042
442.7398 | 90.84903
443.1731 | 90.84763
443.6064 | 90.84623
444.0396 | 90.84483
444.4729 | 90.84341
444.9061 | 90.842
445.3393 | 90.84057
445.7725 | 90.83914
446.2057 | 90.83771
446.6389 | 90.83627
447.072 | 90.83482
447.5051 | 90.83337
447.9383 | 90.83192
448.3714 | 90.83045
448.8045 | 90.82899
449.2376 | 90.82751
449.6706 | 90.82603
450.1037 | 90.82455
450.5367 | 90.82306
450.9697617 | 90.82156
451.4028 | 90.82006
451.8358 | 90.81855
452.2688 | 90.81704
452.7017 | 90.81552
453.1347 | 90.814
453.5676 | 90.81247
454.0006 | 90.81093
454.433464 | 90.80939
454.8663623 | 90.80784
455.2992 | 90.80629
455.7321 | 90.80473
456.165 | 90.80317
456.5978 | 90.8016
457.0306 | 90.80003
457.4634 | 90.79845
457.8962 | 90.79686
458.329 | 90.79527
458.7618 | 90.79367
459.1946 | 90.79207
459.6273 | 90.79046
460.06 | 90.78885
460.4927 | 90.78723
460.9254 | 90.7856
461.3581 | 90.78397
461.7908 | 90.78233
462.2234 | 90.78069
462.6561 | 90.77905
463.0887 | 90.77739
463.5213 | 90.77573
463.9539 | 90.77407
464.3864 | 90.7724
464.819 | 90.77072
465.2516 | 90.76904
465.6841 | 90.76736
466.1166 | 90.76566
466.5491 | 90.76397
466.9816 | 90.76226
467.4141 | 90.76055
467.8465 | 90.75884
468.279 | 90.75712
468.7114 | 90.75539
469.1438 | 90.75366
469.5762 | 90.75193
470.0085996 | 90.75018
470.441 | 90.74844
470.8733 | 90.74668
471.3057 | 90.74492
471.738 | 90.74316
472.1703 | 90.74139
472.602582 | 90.73961
473.0348594 | 90.73783
473.4671216 | 90.73604
473.8993686 | 90.73425
474.3316 | 90.73245
474.7638 | 90.73065
475.196 | 90.72884
475.6282 | 90.72702
476.0604 | 90.7252
476.4925 | 90.72338
476.92467 | 90.72155
477.3568 | 90.71971
477.7889 | 90.71787
478.221 | 90.71602
478.6531 | 90.71416
479.085139 | 90.7123
479.5171865 | 90.71044
479.9492 | 90.70857
480.3812 | 90.70669
480.8132 | 90.70481
481.2452 | 90.70292
481.6772 | 90.70103
482.1091 | 90.69913
482.5411 | 90.69723
482.973 | 90.69532
483.4049 | 90.6934
483.8368 | 90.69148
484.2687 | 90.68955
484.7005 | 90.68762
485.1324 | 90.68569
485.5642 | 90.68374
485.996 | 90.68179
486.4278282 | 90.67984
486.8596 | 90.67788
487.2914 | 90.67591
487.7231 | 90.67394
488.1549 | 90.67197
488.5865787 | 90.66999
489.0183 | 90.668
489.45 | 90.66601
489.8816386 | 90.66401
490.3133 | 90.662
490.7449322 | 90.65999
491.1766 | 90.65798
491.6081619 | 90.65596
492.0398 | 90.65393
492.4713 | 90.6519
492.9029 | 90.64986
493.3344 | 90.64782
493.766 | 90.64577
494.1975 | 90.64372
494.629 | 90.64166
495.0604 | 90.63959
495.4919 | 90.63752
495.9233 | 90.63544
496.3547762 | 90.63336
496.7862 | 90.63128
497.2176 | 90.62918
497.649 | 90.62708
498.0803 | 90.62498
498.5117 | 90.62287
498.943 | 90.62076
499.3743 | 90.61864
499.8056 | 90.61651
500.2369 | 90.61438
500.6681773 | 90.61224
501.0994 | 90.6101
501.5307 | 90.60795
501.9619 | 90.6058
502.3931 | 90.60364
502.8243 | 90.60147
503.2554313 | 90.5993
503.6866 | 90.59713
504.1177 | 90.59495
504.5488 | 90.59276
504.9799 | 90.59057
505.411 | 90.58837
505.8421 | 90.58616
506.2731 | 90.58396
506.7042 | 90.58174
507.1352 | 90.57952
507.5662 | 90.5773
507.9972 | 90.57506
508.4282 | 90.57283
508.8591015 | 90.57059
509.29 | 90.56834
509.721 | 90.56609
510.1519 | 90.56383
510.5827 | 90.56156
511.0136 | 90.55929
511.4445 | 90.55702
511.8753 | 90.55474
512.3061 | 90.55245
512.7369 | 90.55016
513.1677 | 90.54786
513.5985 | 90.54556
514.0292 | 90.54325
514.4599 | 90.54094
514.8907 | 90.53862
515.3213 | 90.53629
515.752 | 90.53396
516.1827 | 90.53163
516.6133 | 90.52929
517.044 | 90.52694
517.4745816 | 90.52459
517.9052 | 90.52223
518.3358 | 90.51986
518.7663 | 90.5175
519.1969 | 90.51512
519.6273852 | 90.51274
520.0579 | 90.51036
520.488386 | 90.50797
520.9189 | 90.50557
521.3493 | 90.50317
521.7798 | 90.50076
522.2102 | 90.49835
522.6406 | 90.49593
523.071 | 90.49351
523.5013 | 90.49108
523.9317 | 90.48864
524.362 | 90.4862
524.7923 | 90.48376
525.2226 | 90.4813
525.6529 | 90.47885
526.0832 | 90.47639
526.5134464 | 90.47392
526.9437 | 90.47144
527.3739 | 90.46897
527.8040848 | 90.46648
528.2342624 | 90.46399
528.6644 | 90.4615
529.0946 | 90.459
529.5246893 | 90.45649
529.9548 | 90.45398
530.3849 | 90.45146
530.815 | 90.44894
531.245 | 90.44641
531.675 | 90.44388
532.1050649 | 90.44134
532.5351 | 90.43879
532.965 | 90.43624
533.395 | 90.43369
533.825 | 90.43113
534.2549 | 90.42856
534.6848 | 90.42599
535.1147 | 90.42341
535.5446 | 90.42083
535.9744 | 90.41824
536.4043 | 90.41565
536.8341 | 90.41305
537.2639 | 90.41044
537.6937 | 90.40783
538.1234 | 90.40522
538.5532 | 90.4026
538.9829 | 90.39997
539.4126 | 90.39734
539.8423 | 90.3947
540.2720056 | 90.39206
540.7017 | 90.38941
541.1313 | 90.38676
541.5609 | 90.3841
541.9905 | 90.38143
542.4201 | 90.37876
542.8497 | 90.37609
543.2792 | 90.3734
543.7088 | 90.37072
544.1383 | 90.36803
544.5678 | 90.36533
544.9972 | 90.36263
545.4267 | 90.35992
545.8561 | 90.3572
546.2856 | 90.35448
546.715 | 90.35176
547.1443 | 90.34903
547.5737125 | 90.34629
548.0031 | 90.34355
548.4324 | 90.34081
548.8617 | 90.33805
549.291 | 90.3353
549.7203 | 90.33253
550.1495 | 90.32977
550.5787496 | 90.32699
551.008 | 90.3429
551.4372 | 90.33966
551.8663 | 90.33642
552.2955 | 90.33318
552.7246 | 90.32993
553.1538 | 90.32669
553.5829 | 90.32344
554.012 | 90.32018
554.441 | 90.31693
554.8701 | 90.31367
555.2991 | 90.31041
555.7281147 | 90.30714
556.1571 | 90.30387
556.5861 | 90.3006
557.015033 | 90.29733
557.444 | 90.29405
557.8729 | 90.29076
558.3017811 | 90.28748
558.7307 | 90.28419
559.1595 | 90.28089
559.5884 | 90.2776
560.0172 | 90.27429
560.4459816 | 90.27099
560.8748 | 90.26768
561.3035 | 90.26436
561.7323 | 90.26104
562.161 | 90.25772
562.5897 | 90.25439
563.0184 | 90.25105
563.4471 | 90.24771
563.87571 | 90.24437
564.3043 | 90.24102
564.7329503 | 90.23767
565.1615 | 90.23431
565.5901 | 90.23094
566.0187 | 90.22757
566.4472 | 90.2242
566.8757 | 90.22082
567.3042 | 90.21743
567.7327 | 90.21404
568.1611 | 90.21064
568.5896 | 90.20723
569.018 | 90.20382
569.4464 | 90.20041
569.8748 | 90.19698
570.3031 | 90.19355
570.7315 | 90.19012
571.1598 | 90.18667
571.588087 | 90.18322
572.0164 | 90.17977
572.4446 | 90.1763
572.8729 | 90.17283
573.3011 | 90.16936
573.7293 | 90.16587
574.1574764 | 90.16238
574.5856 | 90.15888
575.0138 | 90.15538
575.4419 | 90.15186
575.87 | 90.14834
576.2981 | 90.14481
576.7262 | 90.14127
577.1542 | 90.13773
577.5822 | 90.13418
578.0102 | 90.13062
578.4382 | 90.12705
578.8662 | 90.12347
579.2941 | 90.11988
579.7221 | 90.11629
580.15 | 90.11269
580.5778 | 90.10908
581.0057 | 90.10546
581.4336 | 90.10183
581.8614 | 90.09819
582.2892 | 90.09454
582.7169689 | 90.09089
583.1447342 | 90.08722
583.5725 | 90.08355
584.0002 | 90.07986
584.4279 | 90.07617
584.8556 | 90.07247
585.2833 | 90.06875
585.7109 | 90.06503
586.1385 | 90.0613
586.5661 | 90.05756
586.9937161 | 90.0538
587.4213 | 90.05004
587.8488 | 90.04627
588.2763 | 90.04249
588.7038491 | 90.03869
589.1313 | 90.03489
589.5588 | 90.03108
589.9862 | 90.02725
590.4137 | 90.02341
590.8411 | 90.01957
591.2684 | 90.01571
591.6958 | 90.01184
592.1231 | 90.00796
592.5505 | 90.00407
592.9778 | 90.00017
593.405 | 89.99625
593.8323 | 89.99233
594.2595 | 89.98839
594.6867 | 89.98444
595.1139 | 89.98048
595.541117 | 89.97651
595.9683 | 89.97252
596.3954 | 89.96853
596.8225 | 89.96452
597.2496 | 89.9605
597.6767 | 89.95647
598.1037 | 89.95242
598.5308 | 89.94836
598.9578 | 89.94429
599.3848 | 89.94021
599.8117 | 89.93611
600.2387 | 89.932
600.6656 | 89.92788
601.0925 | 89.92374
601.5193969 | 89.91959
601.9463 | 89.91543
602.3731 | 89.91126
602.7999258 | 89.90707
603.2267 | 89.90287
603.6535 | 89.89865
604.0803 | 89.89442
604.507 | 89.89018
604.9337213 | 89.88592
605.3604 | 89.88165
605.7871 | 89.87736
606.2137 | 89.87306
606.6404 | 89.86875
607.067 | 89.86442
607.4936 | 89.86008
607.9201504 | 89.85572
608.3467 | 89.85135
608.7732 | 89.84696
609.1997 | 89.84256
609.6262 | 89.83814
610.0527 | 89.83371
610.4791 | 89.82927
610.9055 | 89.8248
611.3319409 | 89.82033
611.7583 | 89.81583
612.1847 | 89.81133
612.611 | 89.8068
613.0373 | 89.80226
613.4636 | 89.79771
613.8899 | 89.79314
614.3161 | 89.78855
614.7424 | 89.78395
615.1686 | 89.77933
615.5948 | 89.77469
616.0209 | 89.77004
616.4471 | 89.76538
616.8732 | 89.76069
617.2993 | 89.75599
617.7254 | 89.75127
618.1514 | 89.74654
618.5774 | 89.74179
619.0034622 | 89.73702
619.4295 | 89.73224
619.8554 | 89.72743
620.2814 | 89.72261
620.7073 | 89.71778
621.1332 | 89.71292
621.5591 | 89.70805
621.9849 | 89.70316
622.4108 | 89.69826
622.8366 | 89.69333
623.2624 | 89.68839
623.6882 | 89.68343
624.1139 | 89.67845
624.5396 | 89.67346
624.9653507 | 89.66844
625.391 | 89.66341
625.8167 | 89.65836
626.2423 | 89.65329
626.668 | 89.6482
627.0936 | 89.6431
627.5191 | 89.63797
627.9447 | 89.63283
628.3702 | 89.62766
628.7957 | 89.62248
629.2212 | 89.61728
629.6467 | 89.61206
630.0721 | 89.60682
630.4975 | 89.60156
630.9229 | 89.59628
631.3483 | 89.59099
631.7737 | 89.58567
632.199 | 89.58033
632.6243 | 89.57497
633.0496 | 89.5696
633.4748598 | 89.5642
633.9001 | 89.55878
634.3253 | 89.55334
634.7505 | 89.54789
635.1757 | 89.54241
635.6008476 | 89.53691
636.026 | 89.53139
636.4511 | 89.52585
636.8762 | 89.52029
637.3012 | 89.51471
637.7263 | 89.50911
638.1513 | 89.50349
638.5763 | 89.49784
639.0013 | 89.49218
639.4262 | 89.48649
639.8511 | 89.48079
640.276 | 89.47506
640.7009 | 89.46931
641.1257865 | 89.46353
641.5506 | 89.45774
641.9754 | 89.45192
642.4002 | 89.44609
642.825 | 89.44023
643.2497 | 89.43435
643.6745 | 89.42844
644.0992 | 89.42252
644.5238 | 89.41657
644.9485 | 89.4106
645.3731346 | 89.40461
645.7977 | 89.39859
646.2223305 | 89.39255
646.6469 | 89.38649
647.0714348 | 89.38041
647.496 | 89.3743
647.9204 | 89.36817
648.3449 | 89.36202
648.769368 | 89.35584
649.1938 | 89.34964
649.6182 | 89.34342
650.0426 | 89.33718
650.4669 | 89.33091
650.8913 | 89.32461
651.3156 | 89.3183
651.7399 | 89.31195
652.1641 | 89.30559
652.5884 | 89.2992
653.0126 | 89.29279
653.436782 | 89.28635
653.8609534 | 89.27989
654.2851 | 89.27341
654.7092 | 89.2669
655.1333 | 89.26036
655.5574064 | 89.2538
655.9814614 | 89.24722
656.4055 | 89.24061
656.8295 | 89.23398
657.2534863 | 89.22732
657.6774 | 89.22064
658.1014 | 89.21393
658.5253 | 89.20719
658.9492 | 89.20043
659.3731 | 89.19365
659.7969 | 89.18684
660.2207 | 89.18001
660.6445 | 89.17314
661.0682956 | 89.16626
661.492 | 89.15935
661.9158 | 89.15241
662.3395 | 89.14544
662.7632 | 89.13845
663.1868 | 89.13143
663.6104 | 89.12439
664.0341 | 89.11732
664.4576 | 89.11023
664.8812 | 89.1031
665.3047 | 89.09596
665.7282 | 89.08878
666.1517 | 89.08158
666.575202 | 89.07435
666.9986 | 89.06709
667.4220622 | 89.05981
667.8455 | 89.0525
668.2688 | 89.04516
668.6922 | 89.0378
669.1155 | 89.0304
669.5388 | 89.02298
669.9621 | 89.01554
670.3853 | 89.00806
670.8085 | 89.00056
671.2318 | 88.99303
671.6549 | 88.98547
672.0781 | 88.97788
672.5012144 | 88.97027
672.9243 | 88.96263
673.3474 | 88.95495
673.7704619 | 88.94726
674.1935 | 88.93953
674.6165 | 88.93177
675.0395 | 88.92399
675.4625 | 88.91617
675.8854 | 88.90833
676.3083 | 88.90046
676.7312 | 88.89256
677.1541 | 88.88463
677.5769 | 88.87667
677.9997 | 88.86868
678.4225 | 88.86067
678.8453 | 88.85262
679.268 | 88.84455
679.6907 | 88.83644
680.1134 | 88.82831
680.5361 | 88.82014
680.9587 | 88.81195
681.3814 | 88.80372
681.804 | 88.79547
682.2265 | 88.78718
682.6491 | 88.77887
683.0716 | 88.77053
683.4941 | 88.76215
683.9166 | 88.75375
684.339 | 88.74531
684.7615 | 88.73684
685.1839 | 88.72835
685.6062 | 88.71982
686.0286 | 88.71126
686.4509 | 88.70267
686.8732043 | 88.69405
687.2955 | 88.6854
687.7177325 | 88.67671
688.14 | 88.668
688.5622 | 88.65926
688.9843 | 88.65048
689.4065 | 88.64167
689.8286 | 88.63283
690.2507 | 88.62396
690.6728 | 88.61506
691.0949 | 88.60612
691.5169 | 88.59715
691.9389 | 88.58815
692.3609 | 88.57912
692.7828 | 88.57006
693.2047 | 88.56096
693.6266 | 88.55183
694.0485 | 88.54267
694.4704 | 88.53348
694.8922 | 88.52426
695.314 | 88.515
695.7358 | 88.50571
696.1575 | 88.49638
696.5793 | 88.48702
697.001 | 88.47763
697.4226 | 88.46821
697.8443 | 88.45876
698.2659 | 88.44927
698.6875279 | 88.43974
699.1091 | 88.43019
699.5307 | 88.4206
699.9522 | 88.41097
700.3737 | 88.40132
700.7951563 | 88.39162
701.2166 | 88.3819
701.638 | 88.37214
702.0594 | 88.36235
702.4808 | 88.35252
702.9021507 | 88.34266
703.3235 | 88.33276
703.7448 | 88.32283
704.166 | 88.31287
704.5873 | 88.30287
705.0085 | 88.29284
705.4297 | 88.28277
705.8509 | 88.27267
706.2720171 | 88.26253
706.6931 | 88.25235
707.114228 | 88.24215
707.5353 | 88.2319
707.9563 | 88.22163
708.3774 | 88.21131
708.7983419 | 88.20096
709.2193 | 88.19058
709.6402446 | 88.18016
710.0612 | 88.1697
710.482 | 88.15921
710.9029 | 88.14868
711.3237 | 88.13812
711.7445502 | 88.12752
712.1653 | 88.11689
712.5861 | 88.10622
713.0068 | 88.09551
713.4275 | 88.08477
713.8482 | 88.07399
714.2689 | 88.06317
714.6895 | 88.05232
715.1101 | 88.04143
715.5307 | 88.0305
715.9512 | 88.01954
716.3717 | 88.00854
716.7922 | 87.9975
717.2127137 | 87.98643
717.6332 | 87.97532
718.0536 | 87.96417
718.474 | 87.95298
718.8943 | 87.94176
719.3147 | 87.9305
719.7349961 | 87.9192
720.1553 | 87.90787
720.5755 | 87.89649
720.9958 | 87.88508
721.4159936 | 87.87363
721.8362 | 87.86215
722.2563 | 87.85062
722.6764657 | 87.83906
723.0966 | 87.82746
723.5166 | 87.81582
723.9367 | 87.80414
724.3567 | 87.79242
724.7767 | 87.78067
725.1967 | 87.76888
725.6166 | 87.75705
726.0366 | 87.74517
726.4565 | 87.73327
726.8763 | 87.72132
727.2962 | 87.70933
727.7159773 | 87.6973
728.1358 | 87.68524
728.5555 | 87.67313
728.9753 | 87.66099
729.395 | 87.64881
729.8146 | 87.63658
730.2343 | 87.62432
730.6539 | 87.61202
731.0735 | 87.59968
731.4931 | 87.58729
731.9126 | 87.57487
732.3322 | 87.56241
732.7517 | 87.54991
733.1711 | 87.53737
733.5906 | 87.52479
734.01 | 87.51216
734.4293664 | 87.4995
734.8487255 | 87.4868
735.2680577 | 87.47405
735.6874 | 87.46127
736.1066 | 87.44845
736.5259 | 87.43558
736.9451 | 87.42267
737.3643 | 87.40973
737.7835 | 87.39674
738.2026 | 87.38371
738.6217 | 87.37064
739.0408 | 87.35752
739.4599 | 87.34437
739.8789 | 87.33118
740.2979 | 87.31794
740.7169 | 87.30466
741.1359 | 87.29134
741.5548 | 87.27798
741.9737 | 87.26458
742.3926 | 87.25113
742.8114 | 87.23765
743.2302 | 87.22412
743.649 | 87.21055
744.0678 | 87.19693
744.4865 | 87.18328
744.9052 | 87.16958
745.3239 | 87.15584
745.7426 | 87.14205
746.1611888 | 87.12823
746.5798 | 87.11436
746.9984 | 87.10045
747.4169 | 87.0865
747.8354 | 87.0725
748.2539 | 87.05846
748.6724 | 87.04438
749.0908 | 87.03025
749.5092 | 87.01608
749.9276 | 87.00187
750.3459 | 86.98761
750.7642607 | 86.97331
751.1826 | 86.95897
751.6008 | 86.94458
752.0190648 | 86.96266
752.4373 | 86.94955
752.8555 | 86.93626
753.2736 | 86.92279
753.6917 | 86.90914
754.1099 | 86.89532
754.5279 | 86.88132
754.946 | 86.86715
755.364 | 86.85282
755.782 | 86.83833
756.1999 | 86.82368
756.6179 | 86.80887
757.0358 | 86.79391
757.4537 | 86.7788
757.8715142 | 86.76355
758.2893 | 86.74815
758.7071 | 86.73261
759.1249 | 86.71694
759.5426 | 86.70114
759.9603 | 86.68521
760.378 | 86.66915
760.7957 | 86.65297
761.2133 | 86.63667
761.6309 | 86.62025
762.0485 | 86.60372
762.466 | 86.58708
762.8835 | 86.57033
763.301 | 86.55348
763.7185 | 86.53653
764.1359 | 86.51949
764.5533 | 86.50235
764.9707 | 86.48512
765.388 | 86.4678
765.8054 | 86.4504
766.2226 | 86.43292
766.6399 | 86.41537
767.0571306 | 86.39774
767.4743 | 86.38004
767.8915 | 86.36227
768.3087 | 86.34443
768.7258 | 86.32654
769.1429 | 86.30859
769.5599 | 86.29058
769.977 | 86.27253
770.394 | 86.25442
770.8109 | 86.23627
771.2279 | 86.21808
771.6448 | 86.19986
772.0617 | 86.18159
772.4786 | 86.1633
772.8954 | 86.14497
773.3122 | 86.12663
773.729 | 86.10825
774.1457 | 86.08987
774.5624 | 86.07146
774.9791 | 86.05304
775.3957795 | 86.03462
775.8124 | 86.01618
776.229 | 85.99775
776.6456 | 85.97932
777.0621 | 85.96089
777.4787 | 85.94246
777.8951 | 85.92405
778.3115971 | 85.90565
778.728 | 85.88727
779.1444 | 85.8689
779.5608 | 85.85056
779.9771 | 85.83225
780.3935 | 85.81397
780.8097 | 85.79571
781.226 | 85.7775
781.6422264 | 85.75932
782.0584 | 85.74119
782.4746 | 85.7231
782.8907 | 85.70506
783.3068 | 85.68707
783.7229 | 85.66914
784.139 | 85.65127
784.555 | 85.63345
784.971 | 85.6157
785.387 | 85.59802
785.8029 | 85.58041
786.2188 | 85.56288
786.6347 | 85.54542
787.0505 | 85.52805
787.4663 | 85.51075
787.8821 | 85.49355
788.2979 | 85.47643
788.7136 | 85.45941
789.1293 | 85.44248
789.545 | 85.42566
789.9606 | 85.40893
790.3763 | 85.40463
790.7918 | 85.38637
791.2074 | 85.3683
791.6229 | 85.35044
792.0384 | 85.33277
792.4539 | 85.31529
792.8693 | 85.29802
793.2847 | 85.28094
793.7001 | 85.26405
794.1155 | 85.24737
794.5308 | 85.23088
794.9461 | 85.21458
795.3613 | 85.19849
795.7765 | 85.18258
796.1917471 | 85.16688
796.6069 | 85.15137
797.0221 | 85.13606
797.4372 | 85.12094
797.8522 | 85.10602
798.2673 | 85.0913
798.6823 | 85.07677
799.0973 | 85.06244
799.5122715 | 85.0483
799.9272 | 85.03436
800.3421 | 85.02062
800.757 | 85.00707
801.1718 | 84.99372
801.5866 | 84.98056
802.0014 | 84.9676
802.4162 | 84.95484
802.8308848 | 84.94227
803.2455766 | 84.92989
803.6602 | 84.91772
804.0749 | 84.90573
804.4895 | 84.89395
804.904 | 84.88235
805.3186 | 84.87096
805.7331 | 84.85976
806.1476 | 84.84875
806.562 | 84.83794
806.9764 | 84.82733
807.3908 | 84.81691
807.8052 | 84.80668
808.2195302 | 84.79665
808.6338 | 84.78682
809.0480997 | 84.77718
809.4623 | 84.76773
809.8765 | 84.75848
810.2907 | 84.74943
810.7049 | 84.74057
811.119 | 84.7319
811.5331 | 84.72343
811.9471 | 84.71516
812.3612 | 84.70708
812.7752 | 84.69919
813.1891 | 84.6915
813.6030614 | 84.684
814.017 | 84.6767
814.4308 | 84.66959
814.8447 | 84.66268
815.2585 | 84.65596
815.6723 | 84.64943
816.0860316 | 84.6431
816.4998 | 84.63697
816.9134 | 84.63102
817.3271 | 84.62528
817.7407 | 84.61972
818.1543 | 84.61436
818.5679 | 84.6092
818.9814 | 84.60423
819.3949 | 84.59945
819.8084 | 84.59486
820.2218633 | 84.59047
820.6353 | 84.58628
821.0487 | 84.58228
821.4620128 | 84.57847
821.8753 | 84.57485
822.2886248 | 84.57143
822.7019 | 84.5682
823.1151 | 84.56517
823.5283 | 84.56233
823.9415 | 84.55968
824.3546 | 84.55723
824.7677 | 84.55497
825.1808 | 84.5529
825.5938 | 84.55103
826.0068 | 84.54935
826.4198 | 84.54786
826.8328 | 84.54657
827.2457 | 84.54547
827.6586 | 84.54456
828.0714 | 84.54385
828.4843 | 84.54333
828.8971 | 84.543
829.3098 | 84.55582
829.7226 | 84.56046
830.1353 | 84.56537
830.5479 | 84.57054
830.9606 | 84.57597
831.3732 | 84.58167
831.7857 | 84.58763
832.1983 | 84.59385
832.6107933 | 84.60033
833.023274 | 84.60707
833.4357 | 84.61408
833.8481 | 84.62135
834.2605 | 84.62888
834.6729 | 84.63667
835.0852 | 84.64473
835.4975 | 84.65304
835.9098 | 84.66162
836.322 | 84.67046
836.7342 | 84.67956
837.1464 | 84.68893
837.5585 | 84.69855
837.9705872 | 84.70844
838.3827 | 84.71859
838.7946974 | 84.729
839.206705 | 84.73967
839.6187 | 84.7506
840.0306 | 84.7618
840.4425 | 84.77325
840.8544 | 84.78497
841.2663 | 84.79694
841.6780844 | 84.80918
842.0899 | 84.82168
842.5016 | 84.83444
842.9133 | 84.84746
843.3250348 | 84.86074
843.7367 | 84.87428
844.1483 | 84.88809
844.5599 | 84.90215
844.9715 | 84.91647
845.383 | 84.93106
845.7945 | 84.9459
846.206 | 84.96101
846.6174 | 84.97637
847.0288 | 84.992
847.4402 | 85.00788
847.8515 | 85.02403
848.2628 | 85.04044
848.6740942 | 85.0571
849.0853 | 85.07403
849.4965455 | 85.09121
849.9077 | 85.10866
850.3189 | 85.12636
850.73 | 85.14433
851.1411 | 85.16255
851.5521 | 85.18103
851.9631 | 85.19978
852.3741 | 85.21878
852.7851 | 85.23804
853.1959818 | 85.25756
853.6069 | 85.27734
854.0177 | 85.29738
854.4285 | 85.31768
854.8393 | 85.33824
855.2501 | 85.35905
855.6608 | 85.38013
856.0715 | 85.40146
856.4822 | 85.42305
856.8927985 | 85.44491
857.3034 | 85.46702
857.714 | 85.48938
858.1244862 | 85.51201
858.535 | 85.5349
858.9454 | 85.55804
859.3559 | 85.58144
859.7663 | 85.6051
860.1766474 | 85.62902
860.587 | 85.6532
860.9973 | 85.67764
861.4076 | 85.70233
861.8177885 | 85.72728
862.228 | 85.75249
862.6382 | 85.77795
863.0483 | 85.80368
863.4584 | 85.82966
863.8685 | 85.8559
864.2785 | 85.8824
864.6885 | 85.90915
865.0984979 | 85.93616
865.5084 | 85.96343
865.9183467 | 85.99096
866.3282 | 86.01875
866.7381 | 86.04679
867.1479 | 86.07509
867.5576 | 86.10364
867.9674 | 86.13245
868.3771 | 86.16152
868.7868 | 86.19085
869.1964 | 86.22043
869.606 | 86.25027
870.0156 | 86.28037
870.4252 | 86.31072
870.8347 | 86.34133
871.2441 | 86.3722
871.6536 | 86.40332
872.063 | 86.4347
872.4724 | 86.46633
872.8817 | 86.49822
873.291 | 86.53037
873.7003 | 86.56278
874.1096 | 86.59544
874.5188 | 86.62835
874.928 | 86.66152
875.3371 | 86.69495
875.7462 | 86.72863
876.1553 | 86.76257
876.5643383 | 86.79677
876.9734 | 86.83122
877.3823 | 86.86592
877.7913 | 86.90088
878.2002 | 86.9361
878.6091 | 86.97157
879.0179 | 86.99576
879.4267 | 87.02842
879.8354974 | 87.06099
880.2442 | 87.09345
880.653 | 87.12583
881.0616 | 87.1581
881.4703 | 87.19028
881.8788811 | 87.22236
882.2875 | 87.25435
882.696 | 87.28624
883.1045 | 87.31803
883.513 | 87.34974
883.9214 | 87.38134
884.3298 | 87.41285
884.7382 | 87.44427
885.1465 | 87.47559
885.5548 | 87.50681
885.9631 | 87.53794
886.3714 | 87.56898
886.7796 | 87.59993
887.1877 | 87.63078
887.5959 | 87.66153
888.0039713 | 87.6922
888.412 | 87.72276
888.8201 | 87.75324
889.2281 | 87.78362
889.636 | 87.81391
890.044 | 87.84411
890.4519 | 87.87422
890.8597 | 87.90423
891.2676 | 87.93415
891.6754 | 87.96398
892.0831 | 87.99372
892.4909 | 88.02336
892.8985 | 88.05291
893.3062 | 88.08238
893.7138 | 88.11175
894.1214 | 88.14103
894.529 | 88.17022
894.9365 | 88.19931
895.344 | 88.22832
895.751441 | 88.25724
896.1589 | 88.28607
896.5662 | 88.3148
896.9736 | 88.34345
897.3809 | 88.37201
897.7881947 | 88.40048
898.1954 | 88.42885
898.6027 | 88.45714
899.0098 | 88.48534
899.417 | 88.51345
899.8241 | 88.54148
900.2312 | 88.56941
900.6382 | 88.59725
901.0452 | 88.62501
901.4522 | 88.65268
901.8591 | 88.68026
902.266 | 88.70775
902.6729 | 88.73516
903.0797 | 88.76248
903.4865 | 88.78971
903.8933 | 88.81685
904.3000123 | 88.84391
904.7067 | 88.87088
905.1134 | 88.89776
905.52 | 88.92456
905.9266 | 88.95127
906.3331 | 88.97789
906.7397 | 89.00443
907.1461 | 89.03088
907.5525924 | 89.05725
907.959 | 89.08353
908.3654 | 89.10972
908.7717 | 89.13583
909.178046 | 89.16186
909.5843 | 89.1878
909.9906 | 89.21365
910.3968 | 89.23942
910.8029 | 89.26511
911.2091 | 89.29071
911.6152 | 89.31623
912.0212 | 89.34166
912.4273 | 89.36702
912.8333 | 89.39228
913.2392 | 89.41747
913.6452 | 89.44257
914.051 | 89.46758
914.4569 | 89.49252
914.8627 | 89.51737
915.2685 | 89.54214
915.6743 | 89.56682
916.08 | 89.59143
916.4856 | 89.61595
916.8913 | 89.64039
917.2969 | 89.66474
917.7025 | 89.68902
918.108 | 89.71322
918.5135 | 89.73733
918.919 | 89.76136
919.3244 | 89.78531
919.7298 | 89.80918
920.1352 | 89.83297
920.5405 | 89.85668
920.9458 | 89.88031
921.351 | 89.90385
921.7563 | 89.92732
922.1614 | 89.95071
922.5666 | 89.97402
922.9717 | 89.99725
923.3768 | 90.0204
923.7818 | 90.04347
924.1868 | 90.06646
924.5918 | 90.08937
924.9967 | 90.1122
925.4016 | 90.13496
925.8065 | 90.15763
926.2113 | 90.18023
926.6161 | 90.20275
927.0209 | 90.22519
927.4256 | 90.24755
927.8303 | 90.26984
928.2349 | 90.29205
928.6395 | 90.31418
929.0441 | 90.33623
929.4486 | 90.35821
929.8531 | 90.38011
930.2576 | 90.40193
930.662 | 90.42367
931.0664 | 90.44534
931.4708 | 90.46694
931.8751 | 90.48845
932.2794 | 90.50989
932.6837 | 90.53126
933.0878754 | 90.55255
933.4921 | 90.57376
933.8962 | 90.5949
934.3003 | 90.61597
934.7044 | 90.63695
935.1084 | 90.65787
935.5124 | 90.67871
935.9164 | 90.69947
936.3203039 | 90.72016
936.7242 | 90.74078
937.128 | 90.76132
937.5319 | 90.78179
937.9356 | 90.80218
938.3393948 | 90.8225
938.7431 | 90.84275
939.146777 | 90.86292
939.5504 | 90.88302
939.954 | 90.90305
940.3576 | 90.923
940.7611 | 90.94289
941.1646 | 90.96269
941.5681 | 90.98243
941.9715 | 91.0021
942.3748 | 91.02169
942.7782 | 91.04121
943.1815 | 91.06066
943.5848 | 91.08004
943.988 | 91.09934
944.3912 | 91.11858
944.794371 | 91.13774
945.1975 | 91.15683
945.6006 | 91.17586
946.0036 | 91.19481
946.4067 | 91.21369
946.8096 | 91.2325
947.2126 | 91.25124
947.6155 | 91.26991
948.0183473 | 91.28851
948.4212 | 91.30704
948.824 | 91.3255
949.2267 | 91.34389
949.6295 | 91.36221
950.0321 | 91.38047
950.4348 | 91.39865
950.8373957 | 91.41677
951.24 | 91.43481
951.6425 | 91.45279
952.045 | 91.4707
952.4475 | 91.48854
952.8499 | 91.50632
953.2523 | 91.52402
953.6546 | 91.54166
954.0569 | 91.55923
954.4592 | 91.57673
954.8615 | 91.59417
955.2637 | 91.61154
955.6658378 | 91.62884
956.068 | 91.64608
956.4701 | 91.66324
956.8721138 | 91.68035
957.2741 | 91.69738
957.6761 | 91.71435
958.0781 | 91.73125
958.48 | 91.74809
958.8818 | 91.76486
959.2837 | 91.78157
959.6855 | 91.79821
960.0872 | 91.81479
960.4889 | 91.8313
960.8906 | 91.84774
961.2923 | 91.86412
961.6939 | 91.88044
962.0954 | 91.89669
962.497 | 91.91288
962.8985 | 91.929
963.2999 | 91.94506
963.7013 | 91.96106
964.1027 | 91.97699
964.5041 | 91.99285
964.9054 | 92.00866
965.3066 | 92.0244
965.7078734 | 92.04008
966.1090677 | 92.05569
966.5102 | 92.07125
966.9113 | 92.08673
967.3124 | 92.10216
967.7135 | 92.11753
968.1145 | 92.13283
968.5154423 | 92.14807
968.9163727 | 92.16325
969.3173 | 92.17836
969.7181 | 92.19342
970.1189 | 92.20841
970.5197 | 92.22335
970.9205 | 92.23822
971.3212 | 92.25303
971.7218 | 92.26778
972.1224543 | 92.28247
972.523 | 92.29709
972.9236 | 92.31166
973.3241 | 92.32617
973.7246 | 92.34062
974.125 | 92.355
974.5254 | 92.36933
974.9258 | 92.3836
975.3261 | 92.39781
975.7264 | 92.41196
976.1266 | 92.42605
976.5269 | 92.44008
976.927 | 92.45405
977.3272 | 92.46796
977.7273 | 92.48182
978.1273 | 92.49562
978.5273 | 92.50935
978.9273056 | 92.52303
979.3272476 | 92.53666
979.7272 | 92.55022
980.127 | 92.56373
980.5268 | 92.57718
980.9266 | 92.59057
981.3264 | 92.6039
981.7261 | 92.61718
982.1258 | 92.6304
982.5254 | 92.64356
982.925 | 92.65667
983.3246 | 92.66972
983.7241 | 92.68271
984.1236 | 92.69565
984.523 | 92.70853
984.9224084 | 92.72136
985.3218 | 92.73413
985.7211 | 92.74684
986.1204 | 92.7595
986.5196 | 92.77211
986.9188522 | 92.78466
987.318 | 92.79715
987.7172 | 92.80959
988.1163 | 92.82197
988.5153 | 92.8343
988.9143 | 92.84658
989.3133 | 92.8588
989.7123 | 92.87097
990.1112 | 92.88308
990.51 | 92.89514
990.9088 | 92.90714
991.3076 | 92.91909
991.7064 | 92.93099
992.1051 | 92.94284
992.5037 | 92.95463
992.9024 | 92.96637
993.301 | 92.97806
993.6995 | 92.98969
994.098 | 93.00127
994.4965 | 93.0128
994.8949 | 93.02428
995.2933411 | 93.0357
995.6916983 | 93.04708
996.09 | 93.0584
996.4882955 | 93.06967
996.8865 | 93.08088
997.2847 | 93.09205
997.6829 | 93.10317
998.081 | 93.11423
998.4791 | 93.12525
998.8771 | 93.13621
999.2752 | 93.14712
999.6731191 | 93.15798
1000.071 | 93.1688
1000.469 | 93.17956
1000.867 | 93.19027
1001.265 | 93.20093
1001.662 | 93.21154
1002.06 | 93.2221
1002.458 | 93.23262
1002.855 | 93.24308
1003.253 | 93.2535
1003.651 | 93.26386
1004.048 | 93.27418
1004.446 | 93.28445
1004.843 | 93.29467
1005.241 | 93.30484
1005.638 | 93.31496
1006.035 | 93.32504
1006.433 | 93.33506
1006.83 | 93.34504
1007.227 | 93.35498
1007.624 | 93.36486
1008.021 | 93.3747
1008.418 | 93.38449
1008.815 | 93.39423
1009.212 | 93.40392
1009.609 | 93.41357
1010.006 | 93.42318
1010.403 | 93.43273
1010.8 | 93.44224
1011.197 | 93.4517
1011.594 | 93.46112
1011.99 | 93.47049
1012.387 | 93.47982
1012.784 | 93.4891
1013.18 | 93.49833
1013.577 | 93.50752
1013.974 | 93.51666
1014.37 | 93.52576
1014.767 | 93.53482
1015.163 | 93.54382
1015.559 | 93.55279
1015.956 | 93.56171
1016.352 | 93.57058
1016.748 | 93.57942
1017.144 | 93.5882
1017.541 | 93.59695
1017.937 | 93.60565
1018.333 | 93.6143
1018.729 | 93.62291
1019.125 | 93.63148
1019.521 | 93.64001
1019.917 | 93.64849
1020.313 | 93.65693